## Data Hasil Eksperimen
Metode
Eksperimen | Keterangan Uji | Hasil | Hasil 2 | Hasil Rata-rata | SNI 01-6235-2000
1 | Kadar air | 2.195609 | 1.796407 | 1.996008
2 | Kadar air | 1.497006 | 1.397206 | 1.447106
3 | Kadar air | 1.397206 | 1.596806 | 1.497006
4 | Kadar air | 1.4 | 2.197802 | 1.798901
5 | Kadar air | 1.696607 | 1.4 | 1.548303
6 | Kadar air | 1.998002 | 1.9 | 1.949001
7 | Kadar air | 1.896208 | 1.898102 | 1.897155
8 | Kadar air | 1.696607 | 2.097902 | 1.897254
9 | Kadar air | 2.894212 | 2.59481 | 2.744511
Eksperimen | Keterangan Uji | Hasil | Hasil 2 | Hasil Rata-rata | SNI 01-6235-2000
1 | Kadar abu | 13 | 15 | 14
2 | Kadar abu | 13.5 | 15 | 14.25
3 | Kadar abu | 14 | 13 | 13.5
4 | Kadar abu | 15.5 | 18.5 | 17
5 | Kadar abu | 15 | 15 | 15
6 | Kadar abu | 20.5 | 19.5 | 20
7 | Kadar abu | 13.5 | 14.5 | 14
8 | Kadar abu | 16.5 | 17 | 16.75
9 | Kadar abu | 15 | 15 | 15
Eksperimen | Keterangan Uji | Hasil | Hasil 2 | Hasil Rata-rata | SNI 01-6235-2000
1 | Kadar Zat Menguap | 19.04762 | 20.48193 | 19.76477
2 | Kadar Zat Menguap | 13.63636 | 16.27907 | 14.95772
3 | Kadar Zat Menguap | 13.63636 | 12.35955 | 12.99796
4 | Kadar Zat Menguap | 13.63636 | 14.94253 | 14.28945
5 | Kadar Zat Menguap | 13.63636 | 12.35955 | 12.99796
6 | Kadar Zat Menguap | 19.04762 | 21.95122 | 20.49942
7 | Kadar Zat Menguap | 13.63636 | 14.94253 | 14.28945
8 | Kadar Zat Menguap | 19.04762 | 19.04762 | 19.04762
9 | Kadar Zat Menguap | 21.95122 | 17.64706 | 19.79914
Eksperimen | Keterangan Uji | Hasil | Hasil 2 | Hasil Rata-rata | SNI 01-6235-2000
1 | Nilai Kalor | 7046.6867 | 7060.3323 | 7053.5095
2 | Nilai Kalor | 6892.8795 | 6901.9761 | 6897.4278
3 | Nilai Kalor | 6612.102 | 6621.7396 | 6616.9208
4 | Nilai Kalor | 7036.6138 | 7048.606 | 7042.6099
5 | Nilai Kalor | 7012.3226 | 7023.957 | 7018.1398
6 | Nilai Kalor | 6862.226 | 6871.5754 | 6866.9007
7 | Nilai Kalor | 6946.8633 | 6956.8331 | 6951.8482
8 | Nilai Kalor | 6844.8034 | 6854.5514 | 6849.6774
9 | Nilai Kalor | 7078.1674 | 7091.4146 | 7084.791
Eksperimen | Keterangan Uji | Hasil | Hasil 2 | Hasil Rata-rata | Modifikasi dari Hestiyantini et al 2022
1 | Lama Penyalaan Awal | 5.17 | 5.33 | 5.25
2 | Lama Penyalaan Awal | 3.81 | 3.92 | 3.865
3 | Lama Penyalaan Awal | 2 | 2.15 | 2.075
4 | Lama Penyalaan Awal | 2.35 | 2.42 | 2.385
5 | Lama Penyalaan Awal | 3.74 | 3.69 | 3.715
6 | Lama Penyalaan Awal | 4.59 | 4.45 | 4.52
7 | Lama Penyalaan Awal | 3.47 | 3.56 | 3.515
8 | Lama Penyalaan Awal | 2.63 | 2.69 | 2.66
9 | Lama Penyalaan Awal | 3.67 | 3.62 | 3.645
Eksperimen | Keterangan Uji | Hasil | Hasil 2 | Hasil Rata-rata | Lubwama et al 2020
1 | Laju Pembakaran | 0.1351892 | 0.1455708 | 0.1404
2 | Laju Pembakaran | 0.1454657 | 0.1574343 | 0.15145
3 | Laju Pembakaran | 0.182449 | 0.194536 | 0.1884925
4 | Laju Pembakaran | 0.1712161 | 0.1803839 | 0.1758
5 | Laju Pembakaran | 0.2056306 | 0.2165944 | 0.2111125
6 | Laju Pembakaran | 0.2105472 | 0.2222228 | 0.216385
7 | Laju Pembakaran | 0.1985084 | 0.2065816 | 0.202545
8 | Laju Pembakaran | 0.1758421 | 0.1889579 | 0.1824
9 | Laju Pembakaran | 0.1905943 | 0.2006057 | 0.1956

## Data Eksperimen Konfirmasi
Eksperimen Konfirmasi dari Produk dengan komposisi Terbaik
No. | Keterangan Uji | Hasil | Hasil 2 | Hasil Rata-rata
1 | Kadar air | 1.197605 | 1.098901 | 1.148253
2 | Kadar abu | 10.5 | 11 | 10.75
3 | Kadar zat menguap | 12.35955 | 12.35955 | 12.36
4 | Nilai Kalor | 7184 | 7263 | 7223.5
5 | Lama Penyalaan Awal | 1.68 | 1.98 | 1.83
6 | Laju Pembakaran | 0.2375125 | 0.2362875 | 0.2369